## HW Consistency Check
LTE Cell Consistency Check
HW ID | User | Project | Date tested | Tested by: | Contact Resistance (mOhm cm2) | Date tested | Tested By: | Pneumatic Pressure test (psi drop from 30 over 10 min)
A
B
C
D
E
F
G
H
I
J | CE | EH2 | 2022-07-15 | RR | 5.75 | 2022-07-19 | RR | 4
K | CE | Gore | 2022-07-15 | RR | 6.25 | 2022-07-18 | RR | 4
L | CL | H2New | 2022-07-26 | RR | 6.5 | 2022-07-26 | RR | 4
M | SW | H2New Task 3a | 2022-07-26 | RR | 6.5 | 2022-07-26 | RR | 3
N | JY | ISE | 2022-07-27 | RR | 6.25 | 2022-07-27 | RR | 3.5
O |  |  | 2022-07-27 | RR | 6.5 | 2022-07-27 | RR | 3
P | EP |  | 2022-07-28 | RR | 6.5 | 2022-07-28 | RR | 3
Q | RR | OREO / H2New | 2022-07-28 | RR | 6.5 | 2022-07-28 | RR | 3

## Old HW Data
"v1" Giner flow field sets | 2 total | Graphite single serpentine cathode, Giner-coated Ti anode | 2/2 in use
| #5 (C330) | Smooth surface. ~10 mOhm cm^2 | in use by Tobi
| #8 (C323) |  | in use by Sarah
"v2" Pt/Ti and Au/Ti flow field sets | 5 total | all Treadstone-coated, Au on cathode, Pt on anode. | 2/6 in use.
| A | Appears un-polished. ~20-25 mOhm cm^2 | not in use. Assembled
| B | appears lightly polished. ~10 mOhm cm^2 | in use by Elliot
| C | appears lightly polished. ~13 mOhm cm^2 | in use by Elliot
| D | Before repolish: Appeared un-polished. ~55 mOhm cm^2 | Polished and sent to treadstone. Got v3 coating.
| E | Appears un-polished. ~25 mOhm cm^2 | not in use. Assembled. May have Fe contamination.
| F | Appears un-polished. Resistance not tested. | Not in use, not assembled.
"v3" Pt/Ti and Au/Ti flow field sets | 8 total
| D | Polished. ~15 mOhm cm^2 | Not in use, not assembled.
| G | Polished. ~25 mOhm cm^2 (measured by Tobi) | In use by Tobi and Yingying
| H | Polished. ~15 mOhm cm^2 | Not in use, not assembled.
| I | Polished. ~15 mOhm cm^2 | Not in use, not assembled.
| J | Polished. ~15 mOhm cm^2 | Not in use, not assembled.
| K | Polished. Resistance not tested. | Not in use, not assembled.
| L | Polished. Resistance not tested. | Not in use, not assembled.
| M | Polished. Resistance not tested. | Not in use, not assembled.

## FuGeMEA_F_series
project_id | absolute_id | description_full | description_abbrev | fabrication_start_date (MM/DD/YYYY) | fabrication_end_date (MM/DD/YYYY) | test_station | hardware | fabrication_notes | test_routine_completed | CondPC_script | test_date_condpc | CV_script | test_date_cv | EIS_script | test_date_eis | cell_testing_notes | characterization_notes
F-008 | RR-011 | Standard CCM for new HW verification; NREL HW BB Verification LTE J |  | 2022-06-21 | 2022-07-19 | BB4; BB5; BB6; BB7: BB4 | LTE J |  | PC/Cond/PC/PC/PC/PC | 2022_06_21-conditioning_BreadBoard_Validation | 2022-07-21; 2022-07-25; 2022-07-26; 2022-07-27; |  |  |  |  | Tested across BB4/4/5/6/7/4
F-010 | RR-013 | Standard CCM for new HW verification; Test CCM for first run of LTEQ hardware |  | 2022-06-21 | 2022-07-19 |  | LTE Q |  | PC/Cond | 2022_06_21-conditioning_BreadBoard_Validation | [5 empty] | Rotometer at 30sccm (not 50sccm) at end of test
F-011 | RR-034 |  |  |  |  | BB1 | LTE I |  | CV/Cond/PC/EIS/CV | 20221004_5cm2_Conditioning+Polcurve_10x3min | 2022-11-04 | 2022-08-09_CV Sweep H2 flow Simple 5 cm2 | 2022-11-04; 2022-11-07 | 2022-05-10_EIS Pol Curves C FGM 5 cm2 | 2022-11-07
Note on A1: Rice, Robin: Here is an example of tracking general information for each created sample. Create a different tab in the file for each project and change the letters in the sample names accordingly. For instance, 3M-01 is a sample from my 3M project, F-01 is an H2NEW “FuGeMEA” sample. Obviously feel free to customize according to your needs. To differentiate from EP's samples, I will start each identifier with my initials; e.g. "RR-F-01" Each sample gets its own unique name and a row in the spreadsheet.
Note on Q1: Rice, Robin: Start by listing everything important here, as testing becomes more routine I can create specific Cell Testing subcolumns

## H2New_H_series
project_id | absolute_id | description_full | description_abbrev | independent_variable | fabrication_start_date (MM/DD/YYYY) | fabrication_end_date (MM/DD/YYYY) | test_station | hardware | fabrication_notes | test_routine_completed | CondPC_script | test_date_condpc | CV_script | test_date_cv | EIS_script | test_date_eis | cell_testing_notes | characterization_notes
F-008 | RR-011 | NREL HW BB Verification LTE J |  |  | 2022-06-21 |  |  | LTE J |  |  | 2022_06_21-conditioning_BreadBoard_Validation | 2022-07-21; 2022-07-25; 2022-07-26; 2022-07-27 |  |  |  |  | Tested across BB4/4/5/6/7/4
F-010 | RR-013 | Test CCM for first run of LTEQ hardware |  |  | 2022-06-21 | 2022-07-19 |  | LTE Q |  |  | 2022_06_21-conditioning_BreadBoard_Validation | [5 empty] | Rotometer at 30sccm (not 50sccm) at end of test
H-001 | RR-004 | Fresh Ink #1: std to aged anode ink decals (Or-01) | Fresh #1 | Sample # | 2022-04-15 |  | BB4 | LTE Q | Anodes fabbbed by KSK, Hot Pressing by SM B.A.M.F | Cond/PC | 2022_06_21-conditioning_BreadBoard_Validation | 2022-07-29
H-002 | RR-005 | Fresh Ink #2 (Or-02) | Fresh #2 | Sample # | 2022-04-15 |  | BB4 | LTE Q | Anodes fabbbed by KSK, Hot Pressing by SM B.A.M.F | CV/Cond/PC/EIS/EIS/CV | 2022_06_21-conditioning_BreadBoard_Validation | 2022-08-16 | 2022-08-09_CV Sweep H2 flow Simple 5 cm2 | 2022-08-16; 2022-08-19 | 2022-05-10_EIS Pol Curves C FGM 5 cm2 | 8/18/2022; 8/18/2022 | Performed EIS but flow was ~20sccm at end, repeated EIS with correct flow. Flow change possibly due to House DI pressure change; H-001/2/3/4 are the same group of samples, testing routine evolved during sample testing
H-003 | RR-006 | Aged Ink #1 (Or-03) | Aged #1 | Sample # | 2022-04-15 |  | BB4 | LTE Q | Anodes fabbbed by KSK, Hot Pressing by SM B.A.M.F | Cond/PC/EIS/CV | 2022_06_21-conditioning_BreadBoard_Validation | 2022-08-09 | 2022-08-09_CV Sweep H2 flow Simple 5 cm2 | 2022-08-11 | 2022-05-10_EIS Pol Curves C FGM 5 cm2 | 2022-08-11 | Rotometer adjusted from 40-->50sccm during A6, cell temp dropped to 78C from adjustment; In preheat for CV on BB1, cell temp spiked to ~103C for ~30 sec before cooling, may have overly softened ionomer
H-004 | RR-007 | Aged Ink #2 (Or-04) | Aged #2 | Sample # | 2022-04-15 |  | BB4 | LTE O | Anodes fabbbed by KSK, Hot Pressing by SM B.A.M.F | Cond/PC/EIS/CV | 2022_06_21-conditioning_BreadBoard_Validation | 2022-08-11 | 2022-08-09_CV Sweep H2 flow Simple 5 cm2 | 2022-08-15 | 2022-05-10_EIS Pol Curves C FGM 5 cm2 | 2022-08-15 | CV: H2 flow has shimmy, not using H2 calibrated rotometer, is N2/air calibrated, likely 4xH2 flow as on meter 50 --> ~200sccm H2, true for BB1, DS1
H-005 | RR-014 | ORNL #1: Day 0 | Day 0 | Days Ink Aged | 2022-02-15 | 2022-08-18 | BB4 | LTE Q | Errors in Hot Pressing: Pressed 1x decal PTFE to membrane, 1x pressed with derlin blocks (i.e. not to temp), before correct pressing for ORNL #1-4 | CV/Cond/PC/EIS/CV/EIS | 2022_06_21-conditioning_BreadBoard_Validation | 2022-08-19; 2022-08-22 | 2022-08-09_CV Sweep H2 flow Simple 5 cm2 | 2022-08-19; 2022-08-31 | 2022-05-10_EIS Pol Curves C FGM 5 cm2; 2022-05-10_EIS Pol Curves C FGM 5 cm2 | 2022-08-25; 2022-09-02 | Ran Cond/PC 8/19 4:34pm - 8/22 10:01am, forgot to connect PS electrodes to cell, cell held at 1.4 during experiment; Reran cell starting 8/22 10:58am, same protocol with electrodes attatched; LTEQ sat uncapped between EIS and 2nd CV while BB CV setup was being completed; H-005 EIS didn't record impedance file for some reason, probably error in Autolab script, reran 9/2 on BB1 with correct Autolab script, hence two EIS: one on 8/25, one on 9/2; It seems like both were run with the same output filename and the 9/2 file overwrote the 8/25 file with AutoLab PC and EIS data, these were separated into two EIS files, one for 8/25 and one for 9/2, the 9/2 PolCurve data also seems to be overwritten into the 8/25 CPolCurveEIS file and is incomplete
H-006 | RR-015 | ORNL #2: Day 1 | Day 1 | Days Ink Aged | 2022-02-15 | 2022-08-18 | BB4 | LTE O | see ORNL #1; (20220831) error in removing PTFE backing from decal, small triangle of material was partially pulled off with backing, Ir loading reduced from .383 avg to .2 mg/cm2, 5cm2 active area run which avoids this damaged area | CV/Cond/PC/EIS/CV | 2022_06_21-conditioning_BreadBoard_Validation | 2022-08-31 | 2022-08-09_CV Sweep H2 flow Simple 5 cm2 | 2022-08-31; 2022-09-02 | 2022-05-10_EIS Pol Curves C FGM 5 cm2 | 2022-09-02
H-007 | RR-016 | ORNL #3: Day 3 | Day 3 | Days Ink Aged | 2022-02-15 | 2022-08-18 | BB4 | LTE O | see ORNL #1 | CV/Cond/PC/EIS/CV | 2022_06_21-conditioning_BreadBoard_Validation | 2022-09-02 | 2022-08-09_CV Sweep H2 flow Simple 5 cm2 | 2022-09-02; 2022-09-06 | 2022-05-10_EIS Pol Curves C FGM 5 cm2 | 2022-09-06
H-008 | RR-017 | ORNL #4: Day 7 | Day 7 | Days Ink Aged | 2022-02-15 | 2022-08-18 | BB4 | LTE Q | see ORNL #1 | CV/Cond/PC/EIS/CV/CV | 2022_06_21-conditioning_BreadBoard_Validation | 2022-09-06 | 2022-08-09_CV Sweep H2 flow Simple 5 cm2 | 2022-09-06; 2022-09-09; 2022-09-16 | 2022-05-10_EIS Pol Curves C FGM 5 cm2 | 2022-09-08 | Decided to rerun the final CV to see confirmation with previous CV, cell had been sitting uncapped, but was taken apart and still hydrated, none of the MEA was moved, possible it shifted when taken apart, but unknown
H-009 | RR-018 | ORNL #5: Day 14 | Day 14 | Days Ink Aged | 2022-02-15 | 2022-09-07 | BB4 | LTE O | Clean Spray, Clean hot press | CV/Cond/PC/EIS/CV | 2022_06_21-conditioning_BreadBoard_Validation | 2022-09-13 | 2022-08-09_CV Sweep H2 flow Simple 5 cm2 | 2022-09-13 | 2022-05-10_EIS Pol Curves C FGM 5 cm2 | 2022-09-15
H-014 | RR-031 | UC Merced: 10x10cm membrane, sample 3: 90 micron | 10x10cm 90 um |  | 2022-10-04 | 2022-10-12 | BB4 | LTE Q | Clean Spray Cathode / Anode | CV/CV/Cond/PC/EIS/CV | 2022_06_21-conditioning_BreadBoard_Validation | 2022-10-19; 2022-10-19; 2022-10-21 | 2022-08-09_CV Sweep H2 flow Simple 5 cm2 | 2022-10-19; 2022-10-19; 2022-10-21 | 2022-05-10_EIS Pol Curves C FGM 5 cm2 | 2022-10-21 | First CV Cell temp dropped to 78.3C, re ran CV at proper temperature; 20221021 redlight ~645am just after Cond/PC completed, Safeties show CELL_V_FB Out of Range ERROR but all cell connections appear good, H20 flow dropped to 45sccm by 845am 20221021; 20221021 8:52am LoLo CELL_V_FB exceeded
H-015 | RR-032 | UC Merced: 10x10cm membrane, sample 3: 90 micron | 10x10cm 90 um |  | 2022-10-04 | 2022-10-12 | BB4 | LTE Q |  | CV/CV/Cond/PC/EIS/CV | 2022_06_21-conditioning_BreadBoard_Validation | 2022-10-21 | 2022-08-09_CV Sweep H2 flow Simple 5 cm2 | 2022-10-21; 2022-10-21; 2022-10-24 | 2022-05-10_EIS Pol Curves C FGM 5 cm2 | 2022-10-24 | 1st CV was run at 60 on rotometer gague, reran at 50 gauge; restarted BB4 laptop, 20221021 required boot key to restart
H-016 | RR-033 | UC Merced: 8x7cm membrane, sample 1 | 8x7 cm |  | 2022-10-04 | 2022-10-12 | BB4 | LTE Q | Gen 0 membrane, prepared 2022-08-29, sample 1, 8x7cm, (2 sheets hot pressed 150C/10min) | CV/Cond/PC/EIS/CV | 2022_06_21-conditioning_BreadBoard_Validation | 2022-10-24 | 2022-08-09_CV Sweep H2 flow Simple 5 cm2 | 2022-10-24; 2022-10-26 | 2022-05-10_EIS Pol Curves C FGM 5 cm2 | 2022-10-26 | Strange looking CV, all testing conditions are within tolerance, note that membrane is only 8x7cm; 20221026 DIH2O flow dropped to 40sccm by end of Cond/PC
H-017 |  | ORNL XRF Test: Day 0
H-018 |  | ORNL XRF Test: Day 1
H-019 |  | ORNL XRF Test: Day 3
H-020 |  | ORNL XRF Test: Day 7
H-021 |  | ORNL XRF Test: Day 14
Note on A1: Rice, Robin: Here is an example of tracking general information for each created sample. Create a different tab in the file for each project and change the letters in the sample names accordingly. For instance, 3M-01 is a sample from my 3M project, F-01 is an H2NEW “FuGeMEA” sample. Obviously feel free to customize according to your needs. To differentiate from EP's samples, I will start each identifier with my initials; e.g. "RR-F-01" Each sample gets its own unique name and a row in the spreadsheet.
Note on R1: Rice, Robin: Start by listing everything important here, as testing becomes more routine I can create specific Cell Testing subcolumns

## OREO_OR_series
project_id | absolute_id | description_full | description_abbrev | independent_variable | fabrication_start_date (MM/DD/YYYY) | fabrication_end_date (MM/DD/YYYY) | test_station | hardware | fabrication_notes | test_routine_completed | CondPC_script | test_date_condpc | CV_script | test_date_cv | EIS_script | test_date_eis | cell_testing_notes | characterization_notes
OR-001 | RR-019 | SD: 20wt%, 1.73ml/min #1 | SD: 20wt%, 1.73ml/min #1 | Sample # | ? | 2022-09-16 | BB4 | LTE O | ID changed from H-010 on 2022-10-04 | CV/Cond/PC/EIS/CV | 2022_06_21-conditioning_BreadBoard_Validation | 2022-09-16 | 2022-08-09_CV Sweep H2 flow Simple 5 cm2 | 2022-09-16; 2022-09-20 | 2022-05-10_EIS Pol Curves C FGM 5 cm2 | 2022-09-19
OR-002 | RR-020 | SD: 20wt%, 1.73ml/min #2 | SD: 20wt%, 1.73ml/min #2 | Sample # | ? | 2022-09-16 | BB4 | LTE Q | ID changed from H-011 on 2022-10-04 | CV/CV/Cond/PC/EIS | 2022_06_21-conditioning_BreadBoard_Validation | 2022-09-20 | 2022-08-09_CV Sweep H2 flow Simple 5 cm2 | 2022-09-20; 2022-09-20 | 2022-05-10_EIS Pol Curves C FGM 5 cm2 | 2022-09-22 | 1st CV looked inconsistent between scans, retested, 2nd CV was more consistent between scans; missing 09-23 post cond CV data
OR-003 | RR-021 | SD: 20wt%, 3.47ml/min #1 | SD: 20wt%, 3.47ml/min #1 | Sample # | ? | 2022-09-27 | BB4 | LTE Q | ID changed from H-012 on 2022-10-04 | Cond/PC/EIS/CV/CV | 2022_06_21-conditioning_BreadBoard_Validation | 2022-10-05 | 2022-08-09_CV Sweep H2 flow Simple 5 cm2 | 2022-10-13 | 2022-05-10_EIS Pol Curves C FGM 5 cm2 | 2022-10-11 | missing 09-22 pre cond CV data, also unclear how OR-003 pre cond CV could have been taken before OR-002 post cond CV; I think I ran Cond/PC twice for OR-003 (20220928 and 20221006), data should be very close continuation
OR-004 | RR-022 | SD: 20wt%, 3.47ml/min #2 | SD: 20wt%, 3.47ml/min #2 | Sample # | ? | 2022-10-04 | BB4 | LTE Q |  | CV/Cond/PC/EIS/CV | 2022_06_21-conditioning_BreadBoard_Validation | 2022-10-17 | 2022-08-09_CV Sweep H2 flow Simple 5 cm2 | 2022-10-13; 2022-10-19 | 2022-05-10_EIS Pol Curves C FGM 5 cm2 | 2022-10-19 | 20221013 forgot to connect TS terminals to cell, reran 20221017; 2022-10-17: BB4 laptop restart failure, had to enter BitLocker key to restore drive, restarted Cond/PC after restore
OR-005 | RR-023 | SD: 30wt%, 2.08ml/min #1 | SD: 30wt%, 2.08ml/min #1 | Sample # | ?
OR-006 | RR-024 | SD: 30wt%, 2.08ml/min #2 | SD: 30wt%, 2.08ml/min #2 | Sample # | ? |  | BB4 | LTE I |  | CV/Cond/PC/EIS/CV | 2022_06_21-conditioning_BreadBoard_Validation | 2022-10-26 | 2022-08-09_CV Sweep H2 flow Simple 5 cm2 | 2022-10-26; 2022-10-28 | 2022-05-10_EIS Pol Curves C FGM 5 cm2 | 2022-10-28 | 20221028 H20 dropped to 45sccm after Cond/PC
OR-007 | RR-025 | Gr: 30wt%, R80 #1 | Gr: 30wt%, R80 #1 | Sample # | ? |  | BB4 | LTE Q |  | CV/Cond/PC/EIS/CV | 2022_06_21-conditioning_BreadBoard_Validation | 2022-10-28 | 2022-08-09_CV Sweep H2 flow Simple 5 cm2 | 2022-10-28; 2022-11-21 | 2022-05-10_EIS Pol Curves C FGM 5 cm2 | 2022-11-21 | Red light found on 20221031 erorr message logged in 'Error Messages' folder on Y:Drive, Cond/PC restarted | BB4 laptop went kaput as noted before EIS could be completed, testing continued with BB12 loaner from JZ
OR-008 | RR-026 | Gr: 30wt%, R80 #2 | Gr: 30wt%, R80 #2 | Sample # | ? |  | BB4 | LTE I |  | CV/Cond/PC/EIS /CV | 2022_06_21-conditioning_BreadBoard_Validation | 2022-11-21 | 2022-08-09_CV Sweep H2 flow Simple 5 cm2 | 2022-11-21; 2022-12-16 | 2022-05-10_EIS Pol Curves C FGM 5 cm2 | 2022-12-05 | CS completed Cond/PC testing while I was on vacation, BB4 laptop turned off after Conditioning due to power saving settings, test was restarted at PC, stopped due to DI outage, full PC was restarted and completed; On checking data files, no full conditioning was completed, likewise, the replacement BB4 laptop does not have any of the previous laptop's data including OR-007's test data | Using BB12 laptop
OR-009 | RR-035 | Gr: 30wt%, R80 #3 | Gr: 30wt%, R80 #3 | Sample # | ? | 2022-12-20 | BB4 | LTE I |  | CV/Cond/PC/EIS/CV | 2022_06_21-conditioning_BreadBoard_Validation | 2022-12-20 | 2022-08-09_CV Sweep H2 flow Simple 5 cm2 | 2022-12-20; 2022-12-23 | 2022-05-10_EIS Pol Curves C FGM 5 cm2 | 2022-12-23 | strange looking post CV, yet all environmental conditions met
OR-010 | RR-036 | Gr: 30wt%, R80 #4 | Gr: 30wt%, R80 #4 | Sample # | ? | 2022-12-20 | BB4 | LTE Q |  | CV/Cond/PC/EIS/CV/CV | 2022_06_21-conditioning_BreadBoard_Validation | 2022-12-27 | 2022-08-09_CV Sweep H2 flow Simple 5 cm2 | 2022-12-27; 2022-1230; 2022-12-30 | 2022-05-10_EIS Pol Curves C FGM 5 cm2 | 2022-12-29 | Power Surge early AM 20221229 followed by DI outage ~12pm (likely after DI reserve had been depleted). Cell Cond/PC finished at 23:45 20221228, cell ran at 1.4V without H20 for up to 30min on 20221229 ~12pm before CE shut down BB4
OR-011 | RR-037 | SD: 30wt%, 2.08ml/min #3 | SD: 30wt%, 2.08ml/min #3 | Sample # |  | 2022-12-20 | BB4 | LTE I |  | CV/Cond/PC/EIS/CV/CV | 2022_06_21-conditioning_BreadBoard_Validation | 2022-12-30 | 2022-08-09_CV Sweep H2 flow Simple 5 cm2 | 2022-12-30; 2023-01-03 (x2) | 2022-05-10_EIS Pol Curves C FGM 5 cm2 | 2023-01-03 | Cell at 40 sccm H20 when Cond/PC completed, reset to 50 sccm before EIS
OR-005 | RR-023 | SD: 30wt%, 2.08ml/min #1 | SD: 30wt%, 2.08ml/min #1 | Sample # |  |  | BB3 | LTE Q |  | CV/CV/CV/CV/CV/CV/Cond/PC/EIS/CV | 2022_06_21-conditioning_BreadBoard_Validation | 2022-12-30 | 2022-08-09_CV Sweep H2 flow Simple 5 cm2 | 2022-12-30 (x5); 2023-01-04 | 2022-05-10_EIS Pol Curves C FGM 5 cm2 | 2023-01-03 | Rand a series of 6 sequential CVs, 5x at various H2 flow rates, and one residual; Cell at 40 sccm H20 when Cond/PC completed, reset to 50 sccm before EIS
OR-012 | RR-038 | 50 um gap; 5 mm/s | 50G5V | [7 empty] | 2022_06_21-conditioning_BreadBoard_Validation | 2022-01-27 | 2022-08-09_CV Sweep H2 flow Simple 5 cm2
OR-013 | RR-039 | 50 um gap; 20 mm/s | 50G20V
OR-014 |  | 50 um gap; 60 mm/s | 50G60V
OR-015 |  | 50 um gap' 130 mm/s | 50G130V
Note on A1: Rice, Robin: Here is an example of tracking general information for each created sample. Create a different tab in the file for each project and change the letters in the sample names accordingly. For instance, 3M-01 is a sample from my 3M project, F-01 is an H2NEW “FuGeMEA” sample. Obviously feel free to customize according to your needs. To differentiate from EP's samples, I will start each identifier with my initials; e.g. "RR-F-01" Each sample gets its own unique name and a row in the spreadsheet.
Note on R1: Rice, Robin: Start by listing everything important here, as testing becomes more routine I can create specific Cell Testing subcolumns

## Testing_Schedule
project_id | absolute_id | ccm_description | test_start_date (condpc) | desired_test_routine | notes
F-008 | RR-011 | NREL HW BB Verification LTE J | 2022-07-21
F-010 | RR-013 | Test CCM for first run of LTEQ hardware
H-001 | RR-004 | Fresh Ink #1: std to aged anode ink decals (Or-01) | 2022-07-29 | Cond/PC
H-002 | RR-005 | Fresh Ink #2 (Or-02) | 2022-08-16 | CV/Cond/PC/EIS/CV
H-003 | RR-006 | Aged Ink #1 (Or-03) | 2022-08-09 | Cond/PC/EIS/CV
H-004 | RR-007 | Aged Ink #2 (Or-04) | 2022-08-11 | Cond/PC/EIS/CV
H-005 | RR-014 | ORNL #1: Day 0 | 2022-08-19 | CV/Cond/PC/EIS/CV/EIS
H-006 | RR-015 | ORNL #2: Day 1 | 2022-08-31 | CV/Cond/PC/EIS/CV
H-007 | RR-016 | ORNL #3: Day 3 | 2022-09-02 | CV/Cond/PC/EIS/CV
H-008 | RR-017 | ORNL #4: Day 7 | 2022-09-06 | CV/Cond/PC/EIS/CV/CV
H-009 | RR-018 | ORNL #5: Day 14 | 2022-09-13 | CV/Cond/PC/EIS/CV
OR-001 | RR-019 | SM: SD, 20wt%, 1.73ml/min #1 | 2022-09-16 | CV/Cond/PC/EIS/CV
OR-002 | RR-020 | SM: SD, 20wt%, 1.73ml/min #2 | 2022-09-20 | CV/CV/Cond/PC/EIS/CV
OR-003 | RR-021 | SM: SD, 20wt%, 3.47ml/min #1 | 2022-09-22 | CV/Cond/PC/Cond/PC/EIS/CV
OR-004 | RR-022 | SM: SD, 20wt%, 3.47ml/min #2 | 2022-10-13 | CV/Cond/PC/EIS/CV
H-014 | RR-031 | UC Merced: 10x10cm membrane | 2022-10-19 | CV/Cond/PC/EIS/CV
H-015 | RR-032 | UC Merced: 10x10cm membrane | 2022-10-21 | CV/Cond/PC/EIS/CV
H-016 | RR-033 | UC Merced: 8x7cm membrane | 2022-10-24 | CV/Cond/PC/EIS/CV
OR-005 | RR-023 | SM: SD, 30wt%, 2.08ml/min #1 |  | CV/Cond/PC/EIS/CV | Paused, XRF measurement error
OR-006 | RR-024 | SM: SD, 30wt%, 2.08ml/min #2 | 2022-10-26 | CV/Cond/PC/EIS/CV
OR-007 | RR-025 | SM: Gr, 30wt%, R80 #1 | 2022-10-28 | CV/Cond/PC/EIS/CV
OR-008 | RR-026 | SM: Gr, 30wt%, R80 #2 | 2022-11-21 | CV/Cond/PC/EIS/CV | Laptop shutdown between Cond & PC
OR-009 | RR-035 | SM: Gr, 30wt%, R80 #3 | 2022-12-20 | CV/Cond/PC/EIS/CV
OR-010 | RR-036 | SM: Gr, 30wt%, R80 #4 | 2022-12-27 | CV/Cond/PC/EIS/CV/CV
OR-011 | RR-037 | SM: SD, 30wt%, 2.08ml/min #3 | 2022-12-30 | CV/Cond/PC/EIS/CV/CV
OR-005 | RR-023 | SM: SD, 30wt%, 2.08ml/min #1 | 2022-12-30 | CV/CV/CV/CV/CV/CV/Cond/PC/EIS/CV
KSK Samples
KSK Samples
KSK Samples
KSK Samples
KSK Samples

## Spray_History
project_id | absolute_id | Date | membrane | catalyst | catalyst_lot | active_area | nafion_lot | ink_recipe | procedure (YYYYMMDD) | spray_script | batch_size | fabrication_notes
F-007 | RR-010 | 2022-06-21 | N115 | Pt | TEC10E50E | 25cm2 |  | FuGeMEA INK RECIPIE (4x25cm2) - 20220907 | 20220907_Ink_Spraying_Procedure | EP: 4x25cm2 | 4 | N115, no pretreatment, 6-loops for cathode, 12 loops anode; standard CCM for new HW verification
F-008 | RR-011 | 2022-06-21 | N115 | Pt | TEC10E50E | 25cm2 |  | FuGeMEA INK RECIPIE (4x25cm2) - 20220907 | 20220907_Ink_Spraying_Procedure | EP: 4x25cm2 | 4 | N115, no pretreatment, 6-loops for cathode, 12 loops anode; standard CCM for new HW verification
F-009 | RR-012 | 2022-06-21 | N115 | Pt | TEC10E50E | 25cm2 |  | FuGeMEA INK RECIPIE (4x25cm2) - 20220907 | 20220907_Ink_Spraying_Procedure | EP: 4x25cm2 | 4 | N115, no pretreatment, 6-loops for cathode, 12 loops anode; standard CCM for new HW verification
F-010 | RR-013 | 2022-06-21 | N115 | Pt | TEC10E50E | 25cm2 |  | FuGeMEA INK RECIPIE (4x25cm2) - 20220907 | 20220907_Ink_Spraying_Procedure | EP: 4x25cm2 | 4 | N115, no pretreatment, 6-loops for cathode, 12 loops anode; standard CCM for new HW verification
H-009 | RR-018 | 2022-09-07 | N115 | Pt | TEC10E50E | 25cm2 | LGE.20.01CS | FuGeMEA INK RECIPIE (4x25cm2) - 20220907 | 20220907_Ink_Spraying_Procedure | EP: 4x25cm2 | 4
OR-001 | RR-019 | 2022-09-07 | N115 | Pt | TEC10E50E | 25cm2 | LGE.20.01CS | FuGeMEA INK RECIPIE (4x25cm2) - 20220907 | 20220907_Ink_Spraying_Procedure | EP: 4x25cm2 | 4 | ID changed from H-010 on 2022-10-04
OR-002 | RR-020 | 2022-09-07 | N115 | Pt | TEC10E50E | 25cm2 | LGE.20.01CS | FuGeMEA INK RECIPIE (4x25cm2) - 20220907 | 20220907_Ink_Spraying_Procedure | EP: 4x25cm2 | 4 | ID changed from H-011 on 2022-10-04
OR-003 | RR-021 | 2022-09-07 | N115 | Pt | TEC10E50E | 25cm2 | LGE.20.01CS | FuGeMEA INK RECIPIE (4x25cm2) - 20220907 | 20220907_Ink_Spraying_Procedure | EP: 4x25cm2 | 4 | ID changed from H-012 on 2022-10-04
OR-004 | RR-022 | 2022-10-03 | N115 | Pt | TEC10E50E | 5cm2 | LGE.20.01CS | FuGeMEA INK RECIPIE (9x5cm2) – 20220930 | 20220907_Ink_Spraying_Procedure | EP: 9x5cm2 | 9
OR-005 | RR-023 | 2022-10-03 | N115 | Pt | TEC10E50E | 5cm2 | LGE.20.01CS | FuGeMEA INK RECIPIE (9x5cm2) – 20220930 | 20220907_Ink_Spraying_Procedure | EP: 9x5cm2 | 9
OR-006 | RR-024 | 2022-10-03 | N115 | Pt | TEC10E50E | 5cm2 | LGE.20.01CS | FuGeMEA INK RECIPIE (9x5cm2) – 20220930 | 20220907_Ink_Spraying_Procedure | EP: 9x5cm2 | 9
OR-007 | RR-025 | 2022-10-03 | N115 | Pt | TEC10E50E | 5cm2 | LGE.20.01CS | FuGeMEA INK RECIPIE (9x5cm2) – 20220930 | 20220907_Ink_Spraying_Procedure | EP: 9x5cm2 | 9
OR-008 | RR-026 | 2022-10-03 | N115 | Pt | TEC10E50E | 5cm2 | LGE.20.01CS | FuGeMEA INK RECIPIE (9x5cm2) – 20220930 | 20220907_Ink_Spraying_Procedure | EP: 9x5cm2 | 9
H-010 | RR-027 | 2022-10-03 | N115 | Pt | TEC10E50E | 5cm2 | LGE.20.01CS | FuGeMEA INK RECIPIE (9x5cm2) – 20220930 | 20220907_Ink_Spraying_Procedure | EP: 9x5cm2 | 9
H-011 | RR-028 | 2022-10-03 | N115 | Pt | TEC10E50E | 5cm2 | LGE.20.01CS | FuGeMEA INK RECIPIE (9x5cm2) – 20220930 | 20220907_Ink_Spraying_Procedure | EP: 9x5cm2 | 9
H-012 | RR-029 | 2022-10-03 | N115 | Pt | TEC10E50E | 5cm2 | LGE.20.01CS | FuGeMEA INK RECIPIE (9x5cm2) – 20220930 | 20220907_Ink_Spraying_Procedure | EP: 9x5cm2 | 9
H-013 | RR-030 | 2022-10-03 | N115 | Pt | TEC10E50E | 5cm2 | LGE.20.01CS | FuGeMEA INK RECIPIE (9x5cm2) – 20220930 | 20220907_Ink_Spraying_Procedure | EP: 9x5cm2 | 9
H-014 | RR-031 | 2022-10-04 | UC Merced 10x10cm | Pt | TEC10E50E | 5cm2 | LGE.20.01CS | FuGeMEA INK RECIPIE (9x5cm2) – 20220930 | 20220930_Ink_Spraying_Procedure | EP: 9x5cm2 | 9
H-015 | RR-032 | 2022-10-04 | UC Merced 10x10cm | Pt | TEC10E50E | 5cm2 | LGE.20.01CS | FuGeMEA INK RECIPIE (9x5cm2) – 20220930 | 20220930_Ink_Spraying_Procedure | EP: 9x5cm2 | 9
H-016 | RR-033 | 2022-10-04 | UC Merced 8x7cm | Pt | TEC10E50E | 5cm2 | LGE.20.01CS | FuGeMEA INK RECIPIE (9x5cm2) – 20220930 | 20220930_Ink_Spraying_Procedure | EP: 9x5cm2 | 9
F-011 | RR-034 | 2022-10-04 | N115 | Pt | TEC10E50E | 5cm2 | LGE.20.01CS | FuGeMEA INK RECIPIE (9x5cm2) – 20220930 | 20220930_Ink_Spraying_Procedure | EP: 9x5cm2 | 9
OR-009 | RR-035 | 2022-10-04 | N115 | Pt | TEC10E50E | 5cm2 | LGE.20.01CS | FuGeMEA INK RECIPIE (9x5cm2) – 20220930 | 20220930_Ink_Spraying_Procedure | EP: 9x5cm2 | 9
OR-010 | RR-036 | 2022-10-04 | N115 | Pt | TEC10E50E | 5cm2 | LGE.20.01CS | FuGeMEA INK RECIPIE (9x5cm2) – 20220930 | 20220930_Ink_Spraying_Procedure | EP: 9x5cm2 | 9
OR-011 | RR-037 | 2022-10-04 | N115 | Pt | TEC10E50E | 5cm2 | LGE.20.01CS | FuGeMEA INK RECIPIE (9x5cm2) – 20220930 | 20220930_Ink_Spraying_Procedure | EP: 9x5cm2 | 9
| RR-038 | 2022-10-04 | N115 | Pt | TEC10E50E | 5cm2 | LGE.20.01CS | FuGeMEA INK RECIPIE (9x5cm2) – 20220930 | 20220930_Ink_Spraying_Procedure | EP: 9x5cm2 | 9
| RR-039 | 2022-10-04 | N115 | Pt | TEC10E50E | 5cm2 | LGE.20.01CS | FuGeMEA INK RECIPIE (9x5cm2) – 20220930 | 20220930_Ink_Spraying_Procedure | EP: 9x5cm2 | 9
H-014 | RR-031 | 2022-10-12 | N115 | IrOx | U13H041 | 5cm2 | LGE.20.01CS | FuGeMEA INK RECIPIE (9x5cm2) – 20220930 | 20220930_Ink_Spraying_Procedure | EP: 9x5cm2 | 9
H-015 | RR-032 | 2022-10-12 | N115 | IrOx | U13H041 | 5cm2 | LGE.20.01CS | FuGeMEA INK RECIPIE (9x5cm2) – 20220930 | 20220930_Ink_Spraying_Procedure | EP: 9x5cm2 | 9
H-016 | RR-033 | 2022-10-12 | N115 | IrOx | U13H041 | 5cm2 | LGE.20.01CS | FuGeMEA INK RECIPIE (9x5cm2) – 20220930 | 20220930_Ink_Spraying_Procedure | EP: 9x5cm2 | 9
F-011 | RR-034 | 2022-10-12 | N115 | IrOx | U13H041 | 5cm2 | LGE.20.01CS | FuGeMEA INK RECIPIE (9x5cm2) – 20220930 | 20220930_Ink_Spraying_Procedure | EP: 9x5cm2 | 9
OR-012 | RR-040 | 2022-10-12 | N115 | IrOx | U13H041 | 5cm2 | LGE.20.01CS | FuGeMEA INK RECIPIE (9x5cm2) – 20220930 | 20220930_Ink_Spraying_Procedure | EP: 9x5cm2 | 9
OR-013 | RR-041 | 2022-10-12 | N115 | IrOx | U13H041 | 5cm2 | LGE.20.01CS | FuGeMEA INK RECIPIE (9x5cm2) – 20220930 | 20220930_Ink_Spraying_Procedure | EP: 9x5cm2 | 9
OR-014 | RR-042 | 2022-10-12 | N115 | IrOx | U13H041 | 5cm2 | LGE.20.01CS | FuGeMEA INK RECIPIE (9x5cm2) – 20220930 | 20220930_Ink_Spraying_Procedure | EP: 9x5cm2 | 9
OR-015 | RR-043 | 2022-10-12 | N115 | IrOx | U13H041 | 5cm2 | LGE.20.01CS | FuGeMEA INK RECIPIE (9x5cm2) – 20220930 | 20220930_Ink_Spraying_Procedure | EP: 9x5cm2 | 9
| RR-044 | 2022-10-12 | N115 | IrOx | U13H041 | 5cm2 | LGE.20.01CS | FuGeMEA INK RECIPIE (9x5cm2) – 20220930 | 20220930_Ink_Spraying_Procedure | EP: 9x5cm2 | 9
| RR-045 | 2023-02-17 | N115 | Pt/C | TEC10E50E | 5cm2 | LGE.20.01CS | FuGeMEA INK RECIPIE (9x5cm2) – 20220930 | 20220930_Ink_Spraying_Procedure | EP: 9x5cm2 | 9
| RR-046 | 2023-02-17 | N115 | Pt/C | TEC10E50E | 5cm2 | LGE.20.01CS | FuGeMEA INK RECIPIE (9x5cm2) – 20220930 | 20220930_Ink_Spraying_Procedure | EP: 9x5cm2 | 9
| RR-047 | 2023-02-17 | N115 | Pt/C | TEC10E50E | 5cm2 | LGE.20.01CS | FuGeMEA INK RECIPIE (9x5cm2) – 20220930 | 20220930_Ink_Spraying_Procedure | EP: 9x5cm2 | 9
| RR-048 | 2023-02-17 | N115 | Pt/C | TEC10E50E | 5cm2 | LGE.20.01CS | FuGeMEA INK RECIPIE (9x5cm2) – 20220930 | 20220930_Ink_Spraying_Procedure | EP: 9x5cm2 | 9
| RR-049 | 2023-02-17 | N115 | Pt/C | TEC10E50E | 5cm2 | LGE.20.01CS | FuGeMEA INK RECIPIE (9x5cm2) – 20220930 | 20220930_Ink_Spraying_Procedure | EP: 9x5cm2 | 9
| RR-050 | 2023-02-17 | N115 | Pt/C | TEC10E50E | 5cm2 | LGE.20.01CS | FuGeMEA INK RECIPIE (9x5cm2) – 20220930 | 20220930_Ink_Spraying_Procedure | EP: 9x5cm2 | 9
| RR-051 | 2023-02-17 | N115 | Pt/C | TEC10E50E | 5cm2 | LGE.20.01CS | FuGeMEA INK RECIPIE (9x5cm2) – 20220930 | 20220930_Ink_Spraying_Procedure | EP: 9x5cm2 | 9
| RR-052 | 2023-02-17 | N115 | Pt/C | TEC10E50E | 5cm2 | LGE.20.01CS | FuGeMEA INK RECIPIE (9x5cm2) – 20220930 | 20220930_Ink_Spraying_Procedure | EP: 9x5cm2 | 9
| RR-053 | 2023-02-17 | N115 | Pt/C | TEC10E50E | 5cm2 | LGE.20.01CS | FuGeMEA INK RECIPIE (9x5cm2) – 20220930 | 20220930_Ink_Spraying_Procedure | EP: 9x5cm2 | 9

## Hot_Press_History
project_id | absolute_id | date | decal | fabrication_notes
H-009 | RR-018 | 2022-09-07 | Alexey ORNL: Day 14 | clean transfer
OR-001 | RR-019 | 2022-09-16 | SM: SD, 20wt%, 1.73ml/min #1 | sample closer to end of roll; start indicated by arrow on roll
OR-002 | RR-020 | 2022-09-16 | SM: SD, 20wt%, 1.73ml/min #2 | sample closer to start
OR-003 | RR-021 | 2022-09-27 | SM: SD, 20wt%, 3.47ml/min #1 | sample closer to end
OR-004 | RR-022 | 2022-10-04 | SM: SD, 20wt%, 3.47ml/min #2 | sample closer to start
OR-005 | RR-023 | 2022-10-04 | SM: SD, 30wt%, 2.08ml/min #1 | sample closer to end
OR-006 | RR-024 | 2022-10-04 | SM: SD, 30wt%, 2.08ml/min #2 | sample closer to start
OR-007 | RR-025 | 2022-10-04 | SM: Gr, 30wt%, R80 #1 | Two rolls provided by SM: one with consistent coating, another rolled inside with inconsistent end of coating; decals cut from center of roll with consistent coating, starting from the end; H-016 is 2nd from end of consistent roll
OR-008 | RR-026 | 2022-10-04 | SM: Gr, 30wt%, R80 #2 | see H-016; H-017 is end of consistent roll
OR-009 | RR-035 | 2022-12-20 | SM: Gr, 30wt%, R80 #3
OR-010 | RR-036 | 2022-12-20 | SM: Gr, 30wt%, R80 #4
OR-011 | RR-037 | 2022-12-20 | SM: SD, 30wt%, 2.08ml/min #3
OR-012 | RR-038 | 2023-02-08 | 50G5V | small scratch in catalyst from writing id on PTFE backing; 1mm circle did not fully transfer, see picture
OR-013 | RR-039 | 2023-02-08 | 50G20V

## XRF_Data
ccm_realtive_id | ccm_absolute_id | xrf_product_cathode | date_measured_cathode | mean_value_cathode (mg/cm2) | stdev_cathode | cov_cathode | n_cathode | substrate_cathode | measurement_notes_cathode | xrf_product_anode | date_measured_anode | mean_value_anode (mg/cm2) | stdev_anode | COV_anode | n_anode | substrate_anode | measurement_notes_anode
F-002 | RR-001 | SA_Pt | [7 empty] | SA_IrCo_1
F-003 | RR-002 | SA_Pt |  | 0.12 | 0.003 | 2.81 | 4 |  |  | SA_IrCo_1 |  | 0.246 | 0.041 | 16.62 | 4
F-004 | RR-003 | SA_Pt |  | 0.118 | 0.004 | 3.63 | 4 |  |  | SA_IrCo_1 |  | 0.171 | 0.008 | 4.4 | 4
H-001 | RR-004 | SA_Pt |  | 0.1 |  |  |  |  | data unavailable, estimated loading based on cathodes of same recipe | SA_IrCo_1 |  | 0.55 | 0.042 |  |  |  | XRF values are from Sunil
H-002 | RR-005 | SA_Pt |  | 0.1 |  |  |  |  | data unavailable, estimated loading based on cathodes of same recipe | SA_IrCo_1 |  | 0.55 | 0.042 |  |  |  | XRF values are from Sunil
H-003 | RR-006 | SA_Pt |  | 0.1 |  |  |  |  | data unavailable, estimated loading based on cathodes of same recipe | SA_IrCo_1 |  | 0.55 | 0.042 |  |  |  | XRF values estimated by Sunil
H-004 | RR-007 | SA_Pt |  | 0.1 |  |  |  |  | data unavailable, estimated loading based on cathodes of same recipe | SA_IrCo_1 |  | 0.55 | 0.042 |  |  |  | XRF values estimated by Sunil
F-005 | RR-008 | SA_Pt |  | 0.099 | 0.004 | 3.82 | 4 |  |  | SA_IrCo_1
F-006 | RR-009 | SA_Pt |  | 0.101 | 0.005 | 5.4 | 4 |  |  | SA_IrCo_1
F-007 | RR-010 | SA_Pt | [7 empty] | SA_IrCo_1
F-008 | RR-011 | SA_Pt |  | 0.129 | 0.004 | 3.09 | 4 |  |  | SA_IrCo_1 |  | 0.405 | 0.009 | 2.1 | 4
F-009 | RR-012 | SA_Pt |  | 0.137 | 0.01 | 7.19 | 4 |  |  | SA_IrCo_1 |  | 0.414 | 0.01 | 2.43 | 4
F-010 | RR-013 | SA_Pt |  | 0.134 | 0.008 | 5.82 | 4 |  |  | SA_IrCo_1 |  | 0.404 | 0.013 | 3.11 | 4
H-005 | RR-014 | SA_Pt |  | 0.137 | 0.001 | 0.86 | 4 |  |  | SA_IrCo_1 |  | 0.454 | 0.03 | 6.64 | 4
H-006 | RR-015 | SA_Pt |  | 0.126 | 0.005 | 4.1 | 4 |  |  | SA_IrCo_1 | 2022-08-31 | 0.383 | 0.047 | 12.21 | 4 |  | partially damaged area, H-006; measured damaged area: 0.281/0.129/0.174/avg=0.1946
H-007 | RR-016 | SA_Pt |  | 0.135 | 0.011 | 8.38 | 4 |  |  | SA_IrCo_1 |  | 0.323 | 0.018 | 5.66 | 4
H-008 | RR-017 | SA_Pt |  | 0.13 | 0.007 | 5.19 | 4 |  |  | SA_IrCo_1 |  | 0.423 | 0.063 | 14.91 | 4
H-009 | RR-018 | SA_Pt |  | 0.124 | 0.009 | 7.61 | 4 |  |  | SA_IrCo_1 |  | 0.352 | 0.046 | 12.88 | 4
OR-001 | RR-019 | SA_Pt |  | 0.099 | 0.003 | 2.85 | 4 |  | ID changed from H-010 on 2022-10-04 | SA_IrCo_1 | 2022-09-16 | 0.287 | 0.022 | 7.73 | 4 |  | remeasured Pt post hot press: 0.125/0.007/5.39
OR-002 | RR-020 | SA_Pt |  | 0.101 | 0.001 | 1.33 | 4 |  | ID changed from H-011 on 2022-10-04 | SA_IrCo_1 | 2022-09-16 | 0.276 | 0.03 | 10.94 | 4 |  | remeasured Pt post hot press: 0.126/.007/5.79
OR-003 | RR-021 | SA_Pt |  | 0.102 | 0.009 | 8.95 | 4 |  | ID changed from H-012 on 2022-10-04 | SA_IrCo_1 | 2022-09-27 | 0.546 | 0.028 | 5.2 | 4 |  | remeasured Pt post Hot press: (2022-09-27) 0.135/0.005/3.79
OR-004 | RR-022 | SA_Pt |  | 0.097 | 0.009 | 9.18 | 4 |  |  | SA_IrCo_1 | 2022-10-05 | 0.515 | 0.034 | 6.67 | 4 |  | remeasured Pt Post Hot press: (2022-10-05) 0.132/0.006/4.41
OR-005 | RR-023 | SA_Pt |  | 0.102 | 0.008 | 7.95 | 4 |  |  | SA_IrCo_1 | 2022-10-13 | 0.512 | 0.096 | 18.66 | 4 |  | unmeasureable spectrum error; measured outside rim not overlapping with Pt 20221219; on overlapping section: 0.601/0.02/3.40/4
OR-006 | RR-024 | SA_Pt |  | 0.095 | 0.005 | 5.35 | 4 |  |  | SA_IrCo_1 | 2022-10-13 | 0.638 | 0.012 | 3.31 | 4
OR-007 | RR-025 | SA_Pt |  | 0.101 | 0.003 | 2.97 | 4 |  |  | SA_IrCo_1 | 2022-10-13 | 0.625 | 0.012 | 1.95 | 4
OR-008 | RR-026 | SA_Pt |  | 0.101 | 0.006 | 6.32 | 4 |  |  | SA_IrCo_1 | 2022-10-13 | 0.605 | 0.04 | 6.6 | 4
H-010 | RR-027 | SA_Pt |  | 0.101 | 0.01 | 10.12 | 4 |  |  | SA_IrCo_1
H-011 | RR-028 | SA_Pt |  | 0.1 | 0.003 | 3.17 | 4 |  |  | SA_IrCo_1
H-012 | RR-029 | SA_Pt |  | 0.1 | 0.008 | 8.18 | 4 |  |  | SA_IrCo_1
H-013 | RR-030 | SA_Pt |  | 0.1 | 0.006 | 6.18 | 4 |  |  | SA_IrCo_1
H-014 | RR-031 | SA_Pt | 2022-10-19 | 0.133 | 0.002 | 1.32 | 4 | N115, Anode | measured after dry assembly / compression, as complete CCM | SA_IrCo_1 | 2022-10-13 | 0.431 | 0.027 | 6.22 | 4
H-015 | RR-032 | SA_Pt | 2022-10-19 | 0.142 | 0.014 | 10.08 | 4 | N115, Anode | measured as complete CCM | SA_IrCo_1 | 2022-10-13 | 0.416 | 0.019 | 4.54 | 4
H-016 | RR-033 | SA_Pt | 2022-10-19 | 0.139 | 0.012 | 8.39 | 4 | N115, Anode | measured as complete CCM | SA_IrCo_1 | 2022-10-13 | 0.424 | 0.004 | 0.99 | 4
F-011 | RR-034 | SA_Pt | 2022-10-19 | 0.129 | 0.007 | 5.42 | 4 | N115, Anode | measured as complete CCM | SA_IrCo_1 | 2022-10-13 | 0.429 | 0.013 | 3.06 | 4 |  | remeasured 2022-10-19: 0.431/0.041/9.59
OR-009 | RR-035 | SA_Pt | 2022-12-19 | 0.1 | 0.007 | 7.11 | 4 | N115 | measured as cathode only | SA_IrCo_1 | 2022-12-20 | 0.631 | 0.049 | 7.71 | 4
OR-010 | RR-036 | SA_Pt | 2022-12-19 | 0.098 | 0.011 | 11.31 | 4 | N115 | measured as cathode only | SA_IrCo_1 | 2022-12-20 | 0.596 | 0.031 | 5.18 | 4
OR-011 | RR-037 | SA_Pt | 2022-12-19 | 0.094 | 0.007 | 7.2 | 4 | N115 | measured as cathode only | SA_IrCo_1 | 2022-12-20 | 0.605 | 0.017 | 2.77 | 4
OR-012 | RR-038 | SA_Pt | 2022-12-19 | 0.097 | 0.01 | 10.1 | 4 | N115 | measured as cathode only | SA_IrCo_1 | 2023-02-07 | 0.473 | 0.017 | 3.56 | 4 | PTFE
OR-013 | RR-039 | SA_Pt | 2022-12-19 | 0.093 | 0.014 | 14.54 | 4 | N115 | measured as cathode only | SA_IrCo_1 | 2023-02-07 | 0.447 | 0.006 | 1.44 | 4 | PTFE
OR-012 | RR-040 | [8 empty] | SA_IrCo_1 | 2023-02-07 | 0.473 | 0.017 | 3.56 | 4 | PTFE
OR-013 | RR-041 | [8 empty] | SA_IrCo_1 | 2023-02-07 | 0.447 | 0.006 | 1.44 | 4 | PTFE
OR-014 | RR-042 | [8 empty] | SA_IrCo_1 | 2023-02-07 | 0.428 | 0.006 | 1.5 | 4 | PTFE
OR-015 | RR-043 | [8 empty] | SA_IrCo_1 | 2023-02-07 | 0.474 | 0.006 | 1.31 | 4 | PTFE
RR-044
H-017 | [9 empty] | SA_IrCo_1 | 2023-02-07 | 0.344 | 0.024 | 7.05 | 4 | PTFE | Anode only to compare ORNL XRF with NREL XRF
H-018 | [9 empty] | SA_IrCo_1 | 2023-02-07 | 0.311 | 0.011 | 3.46 | 4 | PTFE | Anode only to compare ORNL XRF with NREL XRF
H-019 | [9 empty] | SA_IrCo_1 | 2023-02-07 | 0.307 | 0.004 | 1.39 | 4 | PTFE | Anode only to compare ORNL XRF with NREL XRF
H-020 | [9 empty] | SA_IrCo_1 | 2023-02-07 | 0.31 | 0.022 | 6.99 | 4 | PTFE | Anode only to compare ORNL XRF with NREL XRF
H-021 | [9 empty] | SA_IrCo_1 | 2023-02-07 | 0.307 | 0.012 | 3.97 | 4 | PTFE | Anode only to compare ORNL XRF with NREL XRF
| RR-045 | SA_Pt | 2023-02-21 | 0.089 | 0.003 | 3.37 | 4
| RR-046 | SA_Pt | 2023-02-21 | 0.094 | 0.003 | 3.47 | 4
| RR-047 | SA_Pt | 2023-02-21 | 0.096 | 0.006 | 6.28 | 4
| RR-048 | SA_Pt | 2023-02-21 | 0.095 | 0.004 | 4.37 | 4
| RR-049 | SA_Pt | 2023-02-21 | 0.091 | 0.006 | 6.04 | 4
| RR-050 | SA_Pt | 2023-02-21 | 0.09 | 0.008 | 8.53 | 4
| RR-051 | SA_Pt | 2023-02-21 | 0.087 | 0.005 | 5.89 | 4
| RR-052 | SA_Pt | 2023-02-21 | 0.086 | 0.008 | 9.41 | 4
| RR-053 | SA_Pt | 2023-02-21 | 0.09 | 0.005 | 5.77 | 4